## Reflectance
UV Broadband AR Coating Reflectance
| Wavelength (nm) | % Reflectance
| 800 | 12.95648
| 799 | 12.94196
| 798 | 12.92965
| 797 | 12.90751
Product Raw Data | 796 | 12.89985
UV (245 - 400 nm) Broadband AR Coating | 795 | 12.8913
| 794 | 12.87625
Item # | 793 | 12.85825
DISCLAIMER: The data presented here are typical. Slight variations in performance data will occur from lot to lot. Please contact Technical Support with any questions regarding the use or reliability of this data. | 792 | 12.84962
| 791 | 12.83801
| 790 | 12.82074
| 789 | 12.80796
| 788 | 12.79124
| 787 | 12.77829
This data may be used in publications. However, please cite Thorlabs as the source. | 786 | 12.75711
| 785 | 12.74916
| 784 | 12.73463
Additional Information: | 783 | 12.71548
This data was taken at 8° AOI. | 782 | 12.70018
| 781 | 12.68048
| 780 | 12.6672
For more information on Thorlabs' Optical Coatings, please see the Optical Coatings Webpage | 779 | 12.65878
| 778 | 12.63535
| 777 | 12.62024
| 776 | 12.60701
| 775 | 12.59262
| 774 | 12.57769
| 773 | 12.559
| 772 | 12.54288
| 771 | 12.52871
| 770 | 12.51433
| 769 | 12.49021
| 768 | 12.47798
| 767 | 12.45674
| 766 | 12.44281
| 765 | 12.42615
| 764 | 12.40191
| 763 | 12.395
| 762 | 12.37355
| 761 | 12.35763
| 760 | 12.33555
| 759 | 12.31945
| 758 | 12.29587
| 757 | 12.27601
| 756 | 12.26118
| 755 | 12.24893
| 754 | 12.2246
| 753 | 12.20997
| 752 | 12.18894
| 751 | 12.17121
| 750 | 12.15494
| 749 | 12.12968
| 748 | 12.10622
| 747 | 12.08559
| 746 | 12.06725
| 745 | 12.04879
| 744 | 12.03234
| 743 | 12.00429
| 742 | 11.98613
| 741 | 11.96691
| 740 | 11.94722
| 739 | 11.92295
| 738 | 11.90253
| 737 | 11.88273
| 736 | 11.85777
| 735 | 11.83339
| 734 | 11.81181
| 733 | 11.79189
| 732 | 11.76846
| 731 | 11.74821
| 730 | 11.72684
| 729 | 11.70337
| 728 | 11.68466
| 727 | 11.65556
| 726 | 11.63083
| 725 | 11.61202
| 724 | 11.58991
| 723 | 11.56212
| 722 | 11.5435
| 721 | 11.51775
| 720 | 11.49077
| 719 | 11.46967
| 718 | 11.44727
| 717 | 11.41893
| 716 | 11.39503
| 715 | 11.36867
| 714 | 11.34227
| 713 | 11.31589
| 712 | 11.29127
| 711 | 11.26733
| 710 | 11.24313
| 709 | 11.21722
| 708 | 11.18909
| 707 | 11.16039
| 706 | 11.13822
| 705 | 11.11136
| 704 | 11.0824
| 703 | 11.05665
| 702 | 11.02974
| 701 | 11.00305
| 700 | 10.9709
| 699 | 10.9463
| 698 | 10.91733
| 697 | 10.8899
| 696 | 10.86043
| 695 | 10.83248
| 694 | 10.80621
| 693 | 10.77748
| 692 | 10.74735
| 691 | 10.71613
| 690 | 10.69013
| 689 | 10.66164
| 688 | 10.63114
| 687 | 10.60333
| 686 | 10.57334
| 685 | 10.53755
| 684 | 10.5059
| 683 | 10.4741
| 682 | 10.44565
| 681 | 10.42003
| 680 | 10.38641
| 679 | 10.35642
| 678 | 10.32405
| 677 | 10.29059
| 676 | 10.25838
| 675 | 10.22837
| 674 | 10.19812
| 673 | 10.16903
| 672 | 10.13485
| 671 | 10.1023
| 670 | 10.0677
| 669 | 10.03276
| 668 | 10.00063
| 667 | 9.96692
| 666 | 9.93487
| 665 | 9.89995
| 664 | 9.86433
| 663 | 9.82978
| 662 | 9.79679
| 661 | 9.76436
| 660 | 9.72873
| 659 | 9.69546
| 658 | 9.661
| 657 | 9.6229
| 656 | 9.58831
| 655 | 9.55432
| 654 | 9.5188
| 653 | 9.48029
| 652 | 9.44372
| 651 | 9.41245
| 650 | 9.37606
| 649 | 9.33937
| 648 | 9.30182
| 647 | 9.26237
| 646 | 9.22618
| 645 | 9.18828
| 644 | 9.14993
| 643 | 9.11384
| 642 | 9.07898
| 641 | 9.04204
| 640 | 9.00299
| 639 | 8.96368
| 638 | 8.92494
| 637 | 8.8855
| 636 | 8.84734
| 635 | 8.80741
| 634 | 8.76742
| 633 | 8.7295
| 632 | 8.69145
| 631 | 8.65157
| 630 | 8.61306
| 629 | 8.57194
| 628 | 8.52983
| 627 | 8.4903
| 626 | 8.44944
| 625 | 8.40921
| 624 | 8.37095
| 623 | 8.33141
| 622 | 8.29089
| 621 | 8.24999
| 620 | 8.20806
| 619 | 8.16498
| 618 | 8.12112
| 617 | 8.07883
| 616 | 8.0366
| 615 | 7.9952
| 614 | 7.9529
| 613 | 7.91004
| 612 | 7.86822
| 611 | 7.82672
| 610 | 7.78486
| 609 | 7.74027
| 608 | 7.6952
| 607 | 7.64995
| 606 | 7.60523
| 605 | 7.56282
| 604 | 7.52099
| 603 | 7.47784
| 602 | 7.43465
| 601 | 7.39218
| 600 | 7.34671
| 599 | 7.30047
| 598 | 7.256
| 597 | 7.21034
| 596 | 7.16397
| 595 | 7.11873
| 594 | 7.07493
| 593 | 7.02937
| 592 | 6.9852
| 591 | 6.9416
| 590 | 6.89457
| 589 | 6.84991
| 588 | 6.80422
| 587 | 6.75638
| 586 | 6.70992
| 585 | 6.66418
| 584 | 6.61676
| 583 | 6.57214
| 582 | 6.52747
| 581 | 6.4797
| 580 | 6.43502
| 579 | 6.38954
| 578 | 6.34068
| 577 | 6.29145
| 576 | 6.24304
| 575 | 6.19743
| 574 | 6.15106
| 573 | 6.10634
| 572 | 6.06016
| 571 | 6.01161
| 570 | 5.96516
| 569 | 5.91725
| 568 | 5.8677
| 567 | 5.82147
| 566 | 5.77417
| 565 | 5.72437
| 564 | 5.67844
| 563 | 5.63399
| 562 | 5.58704
| 561 | 5.53683
| 560 | 5.48885
| 559 | 5.44011
| 558 | 5.39158
| 557 | 5.34384
| 556 | 5.29364
| 555 | 5.24537
| 554 | 5.19759
| 553 | 5.15119
| 552 | 5.10476
| 551 | 5.05776
| 550 | 5.00986
| 549 | 4.96195
| 548 | 4.91335
| 547 | 4.86418
| 546 | 4.81563
| 545 | 4.76706
| 544 | 4.71936
| 543 | 4.67124
| 542 | 4.62526
| 541 | 4.5789
| 540 | 4.53169
| 539 | 4.48205
| 538 | 4.43216
| 537 | 4.38436
| 536 | 4.33794
| 535 | 4.28951
| 534 | 4.24262
| 533 | 4.1969
| 532 | 4.149
| 531 | 4.1021
| 530 | 4.05581
| 529 | 4.00825
| 528 | 3.96079
| 527 | 3.9132
| 526 | 3.86586
| 525 | 3.81829
| 524 | 3.7732
| 523 | 3.72885
| 522 | 3.68293
| 521 | 3.63658
| 520 | 3.59083
| 519 | 3.54428
| 518 | 3.49925
| 517 | 3.45214
| 516 | 3.40668
| 515 | 3.36152
| 514 | 3.3161
| 513 | 3.27232
| 512 | 3.22904
| 511 | 3.18458
| 510 | 3.13985
| 509 | 3.09592
| 508 | 3.05183
| 507 | 3.00682
| 506 | 2.96308
| 505 | 2.91985
| 504 | 2.87963
| 503 | 2.83623
| 502 | 2.79365
| 501 | 2.75189
| 500 | 2.71004
| 499 | 2.66803
| 498 | 2.62439
| 497 | 2.58424
| 496 | 2.53939
| 495 | 2.49784
| 494 | 2.45842
| 493 | 2.41851
| 492 | 2.37826
| 491 | 2.33948
| 490 | 2.29862
| 489 | 2.25979
| 488 | 2.22126
| 487 | 2.18233
| 486 | 2.14219
| 485 | 2.10385
| 484 | 2.06541
| 483 | 2.02927
| 482 | 1.99297
| 481 | 1.95714
| 480 | 1.92215
| 479 | 1.88368
| 478 | 1.84788
| 477 | 1.81363
| 476 | 1.77865
| 475 | 1.74563
| 474 | 1.71078
| 473 | 1.67764
| 472 | 1.64571
| 471 | 1.61207
| 470 | 1.57985
| 469 | 1.54706
| 468 | 1.51447
| 467 | 1.4829
| 466 | 1.45019
| 465 | 1.42091
| 464 | 1.38921
| 463 | 1.36085
| 462 | 1.33492
| 461 | 1.30577
| 460 | 1.27589
| 459 | 1.24603
| 458 | 1.21941
| 457 | 1.19189
| 456 | 1.16355
| 455 | 1.1382
| 454 | 1.1103
| 453 | 1.08777
| 452 | 1.06508
| 451 | 1.04003
| 450 | 1.01466
| 449 | 0.98835
| 448 | 0.96455
| 447 | 0.94243
| 446 | 0.92173
| 445 | 0.89755
| 444 | 0.87475
| 443 | 0.85708
| 442 | 0.83649
| 441 | 0.8163
| 440 | 0.79541
| 439 | 0.77402
| 438 | 0.75879
| 437 | 0.73977
| 436 | 0.71831
| 435 | 0.70081
| 434 | 0.6855
| 433 | 0.66652
| 432 | 0.65204
| 431 | 0.63875
| 430 | 0.62192
| 429 | 0.60776
| 428 | 0.59367
| 427 | 0.57841
| 426 | 0.56523
| 425 | 0.55219
| 424 | 0.54064
| 423 | 0.52814
| 422 | 0.51711
| 421 | 0.50564
| 420 | 0.49508
| 419 | 0.47872
| 418 | 0.47101
| 417 | 0.45565
| 416 | 0.44917
| 415 | 0.43932
| 414 | 0.43133
| 413 | 0.42101
| 412 | 0.41433
| 411 | 0.40602
| 410 | 0.39967
| 409 | 0.39087
| 408 | 0.38393
| 407 | 0.38186
| 406 | 0.37083
| 405 | 0.36502
| 404 | 0.35869
| 403 | 0.35613
| 402 | 0.35076
| 401 | 0.3471
| 400 | 0.33874
| 399 | 0.33706
| 398 | 0.33055
| 397 | 0.32633
| 396 | 0.32446
| 395 | 0.31911
| 394 | 0.31421
| 393 | 0.31612
| 392 | 0.30748
| 391 | 0.30779
| 390 | 0.30871
| 389 | 0.30757
| 388 | 0.3003
| 387 | 0.29897
| 386 | 0.29461
| 385 | 0.29268
| 384 | 0.29283
| 383 | 0.29155
| 382 | 0.28863
| 381 | 0.28514
| 380 | 0.28425
| 379 | 0.28453
| 378 | 0.26648
| 377 | 0.26915
| 376 | 0.27509
| 375 | 0.28129
| 374 | 0.28473
| 373 | 0.2749
| 372 | 0.26627
| 371 | 0.26767
| 370 | 0.27564
| 369 | 0.2691
| 368 | 0.26117
| 367 | 0.26621
| 366 | 0.2582
| 365 | 0.26203
| 364 | 0.26602
| 363 | 0.26902
| 362 | 0.25334
| 361 | 0.25942
| 360 | 0.25042
| 359 | 0.24866
| 358 | 0.25365
| 357 | 0.25025
| 356 | 0.24753
| 355 | 0.24792
| 354 | 0.25023
| 353 | 0.2413
| 352 | 0.23334
| 351 | 0.2353
| 350 | 0.23391
| 349 | 0.23007
| 348 | 0.22456
| 347 | 0.2223
| 346 | 0.22619
| 345 | 0.22569
| 344 | 0.21709
| 343 | 0.2101
| 342 | 0.20948
| 341 | 0.2094
| 340 | 0.21057
| 339 | 0.21124
| 338 | 0.19609
| 337 | 0.20409
| 336 | 0.20381
| 335 | 0.19478
| 334 | 0.18311
| 333 | 0.19012
| 332 | 0.18382
| 331 | 0.18021
| 330 | 0.18828
| 329 | 0.20087
| 328 | 0.18184
| 327 | 0.1634
| 326 | 0.18141
| 325 | 0.18012
| 324 | 0.16397
| 323 | 0.16487
| 322 | 0.16692
| 321 | 0.15213
| 320 | 0.15913
| 319 | 0.15434
| 318 | 0.15955
| 317 | 0.15124
| 316 | 0.17125
| 315 | 0.16176
| 314 | 0.17333
| 313 | 0.15672
| 312 | 0.15563
| 311 | 0.16263
| 310 | 0.15514
| 309 | 0.16862
| 308 | 0.16372
| 307 | 0.16361
| 306 | 0.17613
| 305 | 0.19163
| 304 | 0.161
| 303 | 0.19004
| 302 | 0.20362
| 301 | 0.20498
| 300 | 0.1925
| 299 | 0.18841
| 298 | 0.20225
| 297 | 0.1952
| 296 | 0.19042
| 295 | 0.19638
| 294 | 0.1846
| 293 | 0.19653
| 292 | 0.21949
| 291 | 0.21258
| 290 | 0.20936
| 289 | 0.21783
| 288 | 0.20512
| 287 | 0.20376
| 286 | 0.21873
| 285 | 0.21764
| 284 | 0.20019
| 283 | 0.2164
| 282 | 0.20722
| 281 | 0.1881
| 280 | 0.19243
| 279 | 0.18768
| 278 | 0.17108
| 277 | 0.16306
| 276 | 0.15184
| 275 | 0.14719
| 274 | 0.1208
| 273 | 0.14024
| 272 | 0.12431
| 271 | 0.09604
| 270 | 0.10105
| 269 | 0.09924
| 268 | 0.07753
| 267 | 0.07211
| 266 | 0.06704
| 265 | 0.04341
| 264 | 0.04186
| 263 | 0.04876
| 262 | 0.05335
| 261 | 0.05562
| 260 | 0.06878
| 259 | 0.08519
| 258 | 0.1105
| 257 | 0.14464
| 256 | 0.17408
| 255 | 0.23504
| 254 | 0.29197
| 253 | 0.36179
| 252 | 0.46448
| 251 | 0.5824
| 250 | 0.70385
| 249 | 0.83615
| 248 | 1.00118
| 247 | 1.19289
| 246 | 1.40002
| 245 | 1.64356
| 244 | 1.90614
| 243 | 2.17684
| 242 | 2.48251
| 241 | 2.82475
| 240 | 3.20652
| 239 | 3.6161
| 238 | 4.05784
| 237 | 4.54312
| 236 | 5.07312
| 235 | 5.61296
| 234 | 6.19013
| 233 | 6.82601
| 232 | 7.50022
| 231 | 8.22175
| 230 | 9.00771
| 229 | 9.84439
| 228 | 10.71418
| 227 | 11.61636
| 226 | 12.5442
| 225 | 13.47134
| 224 | 14.40298
| 223 | 15.34742
| 222 | 16.29773
| 221 | 17.24269
| 220 | 18.16462
| 219 | 19.04968
| 218 | 19.84952
| 217 | 20.55114
| 216 | 21.15627
| 215 | 21.60525
| 214 | 21.91848
| 213 | 22.11072
| 212 | 22.08757
| 211 | 21.84019
| 210 | 21.41596
| 209 | 20.76803
| 208 | 19.87607
| 207 | 18.76182
| 206 | 17.48444
| 205 | 16.06384
| 204 | 14.60223
| 203 | 13.17468
| 202 | 11.71475
| 201 | 10.34508
| 200 | 9.24645
| 199 | 8.30096
| 198 | 7.51306
| 197 | 7.1287
| 196 | 7.12994
| 195 | 7.16953
| 194 | 7.20546
| 193 | 8.0169
| 192 | 9.10849
| 191 | 9.65193
| 190 | 10.90702