## Reflection
Measured Reflection of E01 Coating
| Wavelength (nm) | % Reflectance (8°, Unpol.) | Wavelength (nm) | % Reflectance (45°, Unpol.) | % Reflectance (45°, P-Pol.) | % Reflectance (45°, S-Pol.)
| 600 | 16.13857 | 450 | 24.02461 | 12.5275 | 36.20397
| 595 | 8.38564 | 448 | 30.63513 | 15.92595 | 43.2293
| 590 | 4.44466 | 446 | 42.80677 | 20.69967 | 62.43338
| 585 | 9.60591 | 444 | 53.68774 | 25.09919 | 82.26513
Product Raw Data | 580 | 17.64184 | 442 | 59.17922 | 26.90337 | 93.85533
Measured Reflection of E01 Coating | 575 | 20.60435 | 440 | 59.83308 | 24.75471 | 98.30392
| 570 | 16.24639 | 438 | 57.97071 | 19.28391 | 99.77907
DISCLAIMER: The data presented here are typical. Slight variations in performance data will occur from lot to lot. Please contact Technical Support with any questions regarding the use or reliability of this data. | 565 | 9.85723 | 436 | 56.46736 | 14.54726 | 100
| 560 | 11.70833 | 434 | 58.06055 | 16.64009 | 99.9
| 555 | 19.89698 | 432 | 63.5665 | 28.01424 | 99.8
| 550 | 22.23481 | 430 | 71.77468 | 45.28889 | 100
| 545 | 13.98975 | 428 | 80.12204 | 61.82002 | 99.9
| 540 | 6.62392 | 426 | 86.67142 | 73.74579 | 100
Additional Information: | 535 | 19.93537 | 424 | 90.99525 | 81.18857 | 100
For more information on Thorlabs' Optical Coatings, please see the Optical Coatings Webpage | 530 | 37.30766 | 422 | 93.8967 | 86.1782 | 99.85
| 525 | 40.89241 | 420 | 96.07571 | 90.12901 | 99.8
| 520 | 27.58618 | 418 | 97.80193 | 93.3217 | 99.9
| 515 | 8.23637 | 416 | 99.12191 | 95.7366 | 100
| 510 | 13.31167 | 414 | 99.75 | 97.31015 | 99.9
| 505 | 22.77223 | 412 | 99.8 | 98.19456 | 100
| 500 | 23.4114 | 410 | 99.85 | 98.63852 | 100
| 495 | 35.15693 | 408 | 99.8 | 98.86093 | 100
| 490 | 38.70652 | 406 | 99.8 | 99.05 | 99.9
| 485 | 11.42098 | 404 | 99.78 | 99.15 | 100
| 480 | 67.99592 | 402 | 99.55 | 99.1 | 99.85
| 475 | 91.37847 | 400 | 99.7 | 99.2 | 99.9
| 470 | 95.56319 | 398 | 99.6 | 99.3 | 100
| 465 | 98.07193 | 396 | 99.7 | 99.1 | 100
| 460 | 99.40143 | 394 | 99.8 | 99 | 100
| 455 | 99.6447 | 392 | 99.88 | 99.08177 | 100
| 450 | 99.70286 | 390 | 99.85 | 99.17307 | 100
| 445 | 99.78705 | 388 | 99.8 | 99.22407 | 100
| 440 | 99.85555 | 386 | 99.75 | 99.21796 | 99.9
| 435 | 99.96235 | 384 | 99.8 | 99.14389 | 100
| 430 | 99.96677 | 382 | 99.8 | 99.09572 | 100
| 425 | 99.99625 | 380 | 99.6 | 99 | 100
| 420 | 99.90954 | 378 | 99.8 | 99 | 99.9
| 415 | 99.99976 | 376 | 99.7 | 99.1 | 100
| 410 | 99.99563 | 374 | 99.8 | 99.11 | 100
| 405 | 99.96321 | 372 | 99.6 | 99.2 | 100
| 400 | 99.94556 | 370 | 99.7 | 99.3 | 99.85
| 395 | 99.92822 | 368 | 99.8 | 99.4 | 100
| 390 | 99.61817 | 366 | 99.7 | 99.5 | 100
| 385 | 99.23104 | 364 | 99.8 | 99.3 | 100
| 380 | 99.33496 | 362 | 99.8 | 99.4 | 100
| 375 | 99.12102 | 360 | 99.9 | 99.3 | 100
| 370 | 99.05475 | 358 | 99.8 | 99.4 | 100
| 365 | 99.29855 | 356 | 99.7 | 99.2 | 99.95
| 360 | 99.10512 | 354 | 99.5 | 99.2 | 99.95
| 355 | 99.25006 | 352 | 99.4 | 99.1 | 99.8
| 350 | 99.19635 | 350 | 99.3 | 99.2 | 99.7
| 345 | 95.49947 | 348 | 99.3 | 99 | 99.55
| 340 | 86.65548 | 346 | 99.4 | 99.075 | 99.6
| 335 | 26.64949 | 344 | 99.5 | 99.1 | 99.7
| 330 | 31.17107 | 342 | 99.2 | 99.025 | 99.6
| 325 | 31.44698 | 340 | 99.3 | 99 | 99.5
| 320 | 16.3477 | 338 | 99 | 98.7 | 99.5
| 315 | 11.49771 | 336 | 98.9 | 98.6 | 99.3
| 310 | 26.66434 | 334 | 98.75 | 98.4 | 99.2
| 305 | 23.4515 | 332 | 98.5 | 97 | 99
| 300 | 15.91157 | 330 | 96.86141 | 96.3 | 98
|  |  | 328 | 96.52339 | 96.075 | 97.5
|  |  | 326 | 95.98761 | 95.1 | 96.3
|  |  | 324 | 95.612 | 94.85 | 96.1
|  |  | 322 | 95.11358 | 94 | 96
|  |  | 320 | 93.26102 | 90 | 96.86191
|  |  | 318 | 88.77851 | 79.44581 | 98.21145
|  |  | 316 | 81.43955 | 66.76125 | 97.77884
|  |  | 314 | 72.10052 | 51.2283 | 95.87569
|  |  | 312 | 62.6454 | 34.35474 | 93.93074
|  |  | 310 | 56.95824 | 23.32914 | 93.16365
|  |  | 308 | 54.85877 | 22.36076 | 91.41066
|  |  | 306 | 49.68841 | 23.37833 | 82.91858
|  |  | 304 | 38.609 | 19.33765 | 65.47404
|  |  | 302 | 27.48528 | 13.88024 | 46.3766
|  |  | 300 | 22.25435 | 10.47552 | 35.99248