## -A Coating Variance
Variation in -A Coating Over 48 Runs
|  | Wavelength (nm) | Reflectance (%)
|  |  | Run 1 | Run 2 | Run 3 | Run 4 | Run 5 | Run 6 | Run 7 | Run 8 | Run 9 | Run 10 | Run 11 | Run 12 | Run 13 | Run 14 | Run 15 | Run 16 | Run 17 | Run 18 | Run 19 | Run 20 | Run 21 | Run 22 | Run 23 | Run 24 | Run 25 | Run 26 | Run 27 | Run 28 | Run 29 | Run 30 | Run 31 | Run 32 | Run 33 | Run 34 | Run 35 | Run 36 | Run 37 | Run 38 | Run 39 | Run 40 | Run 41 | Run 42 | Run 43 | Run 44 | Run 45 | Run 46 | Run 47 | Run 48
|  | 800 | 2.96074 | 4.04791 | 3.35939 | 2.98292 | 3.33569 | 3.73258 | 3.10649 | 4.01177 | 3.43168 | 3.80288 | 3.04653 | 3.16118 | 3.1451 | 4.62283 | 3.60502 | 3.24873 | 4.13112 | 3.03843 | 5.32027 | 3.28264 | 3.96741 | 3.47112 | 2.98292 | 3.375 | 4.46042 | 3.50503 | 3.49036 | 4.05765 | 4.49292 | 4.22066 | 3.66041 | 4.44199 | 4.14156 | 3.88444 | 2.69505 | 2.90382 | 2.48381 | 3.32513 | 2.98492 | 5.54853 | 3.4859 | 3.94112 | 3.05122 | 3.12116 | 3.96682 | 3.72261 | 5.54853 | 2.87472
|  | 790 | 2.64333 | 3.65535 | 3.04882 | 2.67654 | 2.98311 | 3.42264 | 2.75147 | 3.62675 | 3.08463 | 3.41307 | 2.74261 | 2.82533 | 2.79638 | 4.21507 | 3.2417 | 2.92674 | 3.71917 | 2.70065 | 4.88672 | 2.91326 | 3.61363 | 3.11312 | 2.67654 | 3.04811 | 4.03023 | 3.13805 | 3.14727 | 3.66669 | 4.06628 | 3.81904 | 3.27314 | 4.05186 | 3.78701 | 3.49686 | 2.38545 | 2.60362 | 2.22507 | 2.95416 | 2.6672 | 5.07511 | 3.14963 | 3.59519 | 2.70963 | 2.7673 | 3.56021 | 3.34429 | 5.07511 | 2.54382
|  | 780 | 2.3397 | 3.26495 | 2.74154 | 2.37187 | 2.64549 | 3.12504 | 2.42204 | 3.26387 | 2.74238 | 3.05008 | 2.44469 | 2.53216 | 2.47341 | 3.80467 | 2.88646 | 2.60664 | 3.32751 | 2.38212 | 4.45344 | 2.56529 | 3.26232 | 2.76633 | 2.37187 | 2.74274 | 3.62508 | 2.79696 | 2.79481 | 3.28663 | 3.67299 | 3.41975 | 2.90386 | 3.66906 | 3.44644 | 3.13529 | 2.106 | 2.33505 | 1.98409 | 2.61188 | 2.37235 | 4.60574 | 2.84439 | 3.26351 | 2.37092 | 2.42896 | 3.17676 | 2.98203 | 4.60574 | 2.24484
|  | 770 | 2.04032 | 2.88598 | 2.44302 | 2.07544 | 2.31154 | 2.82306 | 2.09737 | 2.88299 | 2.41401 | 2.68428 | 2.1567 | 2.22321 | 2.15382 | 3.39882 | 2.53518 | 2.30471 | 2.94291 | 2.06034 | 4.02048 | 2.22573 | 2.91918 | 2.42971 | 2.07544 | 2.4417 | 3.21904 | 2.44158 | 2.46267 | 2.9223 | 3.2822 | 3.02681 | 2.52991 | 3.28376 | 3.10027 | 2.76949 | 1.82759 | 2.06214 | 1.74657 | 2.27451 | 2.07736 | 4.13685 | 2.52607 | 2.92386 | 2.06237 | 2.09473 | 2.81263 | 2.62195 | 4.13685 | 1.95223
|  | 760 | 1.78303 | 2.53029 | 2.16373 | 1.80574 | 2.00715 | 2.53367 | 1.78472 | 2.55759 | 2.12132 | 2.34725 | 1.89068 | 1.9436 | 1.86531 | 3.02576 | 2.2164 | 2.01923 | 2.5849 | 1.7852 | 3.59953 | 1.92185 | 2.59916 | 2.12084 | 1.80574 | 2.16578 | 2.8565 | 2.12615 | 2.15382 | 2.57777 | 2.90712 | 2.64881 | 2.20287 | 2.92706 | 2.77253 | 2.43859 | 1.57269 | 1.83136 | 1.54091 | 1.96534 | 1.80828 | 3.70548 | 2.2367 | 2.61112 | 1.77119 | 1.80768 | 2.47544 | 2.30049 | 3.70548 | 1.68094
Product Raw Data |  | 750 | 1.5216 | 2.19717 | 1.89258 | 1.54913 | 1.7119 | 2.25602 | 1.5071 | 2.24335 | 1.83325 | 2.02295 | 1.63247 | 1.68595 | 1.58593 | 2.6571 | 1.91293 | 1.75527 | 2.24493 | 1.51757 | 3.19695 | 1.63965 | 2.28428 | 1.83154 | 1.54913 | 1.89295 | 2.50359 | 1.83008 | 1.87017 | 2.24091 | 2.55731 | 2.30049 | 1.88332 | 2.58302 | 2.45217 | 2.11664 | 1.33799 | 1.59445 | 1.34201 | 1.67304 | 1.5512 | 3.27468 | 1.95557 | 2.30097 | 1.50515 | 1.52781 | 2.14295 | 1.98579 | 3.27468 | 1.44118
Variation in -A Coating Over 48 Runs |  | 740 | 1.30026 | 1.88301 | 1.64777 | 1.32311 | 1.44435 | 1.98141 | 1.25395 | 1.94664 | 1.57063 | 1.73499 | 1.40676 | 1.44447 | 1.34129 | 2.31713 | 1.63303 | 1.5129 | 1.93522 | 1.2795 | 2.8048 | 1.38133 | 1.99136 | 1.5667 | 1.32311 | 1.64888 | 2.16149 | 1.56117 | 1.60073 | 1.93633 | 2.22365 | 1.97207 | 1.5952 | 2.25092 | 2.15682 | 1.82663 | 1.1348 | 1.39313 | 1.17042 | 1.41241 | 1.31905 | 2.86733 | 1.70244 | 2.01015 | 1.26648 | 1.28024 | 1.84763 | 1.70244 | 2.86733 | 1.22877
|  | 730 | 1.0901 | 1.58894 | 1.4125 | 1.10819 | 1.19108 | 1.71928 | 1.01588 | 1.67232 | 1.32031 | 1.45896 | 1.1865 | 1.21215 | 1.11253 | 1.98555 | 1.37012 | 1.28166 | 1.64903 | 1.06334 | 2.42702 | 1.15614 | 1.70726 | 1.32292 | 1.10819 | 1.41832 | 1.84517 | 1.30607 | 1.3503 | 1.63676 | 1.90365 | 1.66179 | 1.33159 | 1.94503 | 1.86623 | 1.54123 | 0.93671 | 1.20285 | 1.01353 | 1.17894 | 1.10708 | 2.47497 | 1.45822 | 1.74109 | 1.04896 | 1.05689 | 1.56763 | 1.4379 | 2.47497 | 1.02617
Item # | Ending in -A | 720 | 0.90447 | 1.32397 | 1.20045 | 0.92374 | 0.96567 | 1.4714 | 0.81523 | 1.42234 | 1.10846 | 1.21284 | 0.98331 | 1.00671 | 0.91761 | 1.68991 | 1.1375 | 1.07505 | 1.38392 | 0.87681 | 2.07388 | 0.94614 | 1.44186 | 1.10221 | 0.92374 | 1.21021 | 1.55863 | 1.07405 | 1.12986 | 1.36327 | 1.61983 | 1.38555 | 1.10258 | 1.66351 | 1.59617 | 1.28893 | 0.77193 | 1.04464 | 0.87994 | 0.97568 | 0.91385 | 2.10867 | 1.23574 | 1.48517 | 0.86166 | 0.85541 | 1.32597 | 1.20107 | 2.10867 | 0.85766
DISCLAIMER: The data presented here are typical. Slight variations in performance data will occur from lot to lot. Please contact Technical Support with any questions regarding the use or reliability of this data. |  | 710 | 0.74616 | 1.09135 | 1.00747 | 0.76215 | 0.7648 | 1.23151 | 0.63018 | 1.20192 | 0.91466 | 0.99475 | 0.81152 | 0.82525 | 0.74566 | 1.40643 | 0.92902 | 0.89287 | 1.14109 | 0.71417 | 1.73966 | 0.77047 | 1.19839 | 0.91567 | 0.76215 | 1.01906 | 1.30115 | 0.87638 | 0.93217 | 1.11678 | 1.35656 | 1.13416 | 0.90169 | 1.39863 | 1.34636 | 1.06969 | 0.62627 | 0.90459 | 0.76354 | 0.78847 | 0.74201 | 1.76358 | 1.04198 | 1.25128 | 0.69264 | 0.68924 | 1.10243 | 0.99186 | 1.76358 | 0.71228
|  | 700 | 0.60989 | 0.88 | 0.83532 | 0.62238 | 0.59373 | 1.01303 | 0.48216 | 1.00723 | 0.74911 | 0.80818 | 0.65129 | 0.6682 | 0.60333 | 1.15175 | 0.74696 | 0.7356 | 0.93919 | 0.57998 | 1.4312 | 0.62377 | 0.98249 | 0.75226 | 0.62238 | 0.84541 | 1.05847 | 0.70241 | 0.76135 | 0.88782 | 1.1154 | 0.90612 | 0.72424 | 1.15515 | 1.10921 | 0.87091 | 0.50803 | 0.77789 | 0.66202 | 0.63602 | 0.60307 | 1.44849 | 0.86548 | 1.03866 | 0.56281 | 0.54539 | 0.91294 | 0.815 | 1.44849 | 0.59134
|  | 690 | 0.5083 | 0.71149 | 0.70336 | 0.521 | 0.46395 | 0.81823 | 0.37029 | 0.84924 | 0.62165 | 0.65481 | 0.53498 | 0.54566 | 0.49711 | 0.94759 | 0.61097 | 0.61186 | 0.77795 | 0.48466 | 1.17188 | 0.51503 | 0.80959 | 0.62851 | 0.521 | 0.71111 | 0.87707 | 0.57374 | 0.63169 | 0.70933 | 0.9204 | 0.72903 | 0.5956 | 0.95293 | 0.91646 | 0.71822 | 0.42595 | 0.69573 | 0.59522 | 0.52914 | 0.49127 | 1.19221 | 0.72699 | 0.86576 | 0.46662 | 0.45086 | 0.76346 | 0.67083 | 1.19221 | 0.51389
|  | 680 | 0.41961 | 0.56791 | 0.58004 | 0.44581 | 0.35275 | 0.65142 | 0.28189 | 0.71725 | 0.51667 | 0.53526 | 0.4329 | 0.44297 | 0.41677 | 0.76023 | 0.49047 | 0.51099 | 0.64019 | 0.41238 | 0.93718 | 0.42761 | 0.64355 | 0.52583 | 0.44581 | 0.59372 | 0.71118 | 0.46001 | 0.51938 | 0.55191 | 0.74629 | 0.57927 | 0.48569 | 0.77494 | 0.74087 | 0.5883 | 0.35507 | 0.62573 | 0.54119 | 0.43884 | 0.39767 | 0.95874 | 0.60702 | 0.71182 | 0.39302 | 0.37366 | 0.63942 | 0.56197 | 0.95874 | 0.44633
|  | 670 | 0.35982 | 0.45915 | 0.4913 | 0.38936 | 0.27238 | 0.5062 | 0.21683 | 0.61351 | 0.44125 | 0.44386 | 0.35524 | 0.37067 | 0.36191 | 0.61351 | 0.40465 | 0.43432 | 0.54437 | 0.36675 | 0.748 | 0.3691 | 0.51953 | 0.45981 | 0.38936 | 0.49536 | 0.57704 | 0.38073 | 0.44151 | 0.42726 | 0.61913 | 0.45889 | 0.41079 | 0.6271 | 0.59756 | 0.49013 | 0.30885 | 0.57848 | 0.49967 | 0.38086 | 0.33198 | 0.771 | 0.513 | 0.58985 | 0.34387 | 0.32401 | 0.53757 | 0.47967 | 0.771 | 0.40047
|  | 660 | 0.31083 | 0.3685 | 0.4185 | 0.35382 | 0.22115 | 0.37869 | 0.17883 | 0.53093 | 0.38821 | 0.38398 | 0.29483 | 0.31414 | 0.33067 | 0.49217 | 0.33821 | 0.37221 | 0.46744 | 0.34086 | 0.58291 | 0.32895 | 0.41175 | 0.41599 | 0.35382 | 0.41877 | 0.4677 | 0.3271 | 0.37988 | 0.32988 | 0.51096 | 0.37128 | 0.35885 | 0.50858 | 0.47379 | 0.41519 | 0.28319 | 0.54389 | 0.47405 | 0.34007 | 0.28001 | 0.61135 | 0.44151 | 0.48331 | 0.31348 | 0.29443 | 0.46083 | 0.42247 | 0.61135 | 0.36903
This data may be used in publications. However, please cite Thorlabs as the source. |  | 650 | 0.29004 | 0.31788 | 0.36955 | 0.34452 | 0.19863 | 0.28455 | 0.16918 | 0.47488 | 0.367 | 0.34974 | 0.26381 | 0.29312 | 0.32404 | 0.40876 | 0.3053 | 0.34291 | 0.42469 | 0.34331 | 0.46391 | 0.31748 | 0.34131 | 0.40274 | 0.34452 | 0.35817 | 0.39364 | 0.30543 | 0.34746 | 0.26501 | 0.43754 | 0.31976 | 0.34131 | 0.41907 | 0.38708 | 0.37182 | 0.2796 | 0.53324 | 0.46003 | 0.32899 | 0.25377 | 0.49201 | 0.40234 | 0.41251 | 0.30958 | 0.29218 | 0.41505 | 0.39631 | 0.49201 | 0.36821
|  | 640 | 0.27491 | 0.28031 | 0.33413 | 0.34752 | 0.19269 | 0.21068 | 0.17281 | 0.43339 | 0.35739 | 0.334 | 0.23813 | 0.28072 | 0.32805 | 0.33995 | 0.28775 | 0.32467 | 0.40066 | 0.3555 | 0.37118 | 0.31344 | 0.28383 | 0.40431 | 0.34752 | 0.31209 | 0.33265 | 0.29708 | 0.33359 | 0.22217 | 0.38782 | 0.28518 | 0.33454 | 0.35212 | 0.31561 | 0.3463 | 0.28397 | 0.52696 | 0.45435 | 0.32588 | 0.23758 | 0.40905 | 0.37051 | 0.35618 | 0.31344 | 0.30411 | 0.37538 | 0.38674 | 0.40905 | 0.36794
|  | 630 | 0.26639 | 0.25874 | 0.31762 | 0.36407 | 0.20792 | 0.1597 | 0.19167 | 0.41106 | 0.36188 | 0.33688 | 0.22896 | 0.28483 | 0.35 | 0.30068 | 0.28811 | 0.31885 | 0.4 | 0.37855 | 0.30888 | 0.325 | 0.25642 | 0.42773 | 0.36407 | 0.27964 | 0.30136 | 0.31052 | 0.3306 | 0.2112 | 0.35683 | 0.28005 | 0.3418 | 0.30696 | 0.26912 | 0.3388 | 0.29849 | 0.53265 | 0.45601 | 0.33661 | 0.23743 | 0.35382 | 0.35874 | 0.32104 | 0.3291 | 0.33155 | 0.35273 | 0.39521 | 0.35382 | 0.37595
Additional Information: |  | 620 | 0.26907 | 0.25484 | 0.30678 | 0.38841 | 0.2402 | 0.13868 | 0.21921 | 0.39421 | 0.3844 | 0.35788 | 0.2391 | 0.30001 | 0.3833 | 0.27846 | 0.29821 | 0.3199 | 0.41327 | 0.41728 | 0.27943 | 0.33993 | 0.24932 | 0.46645 | 0.38841 | 0.25277 | 0.2833 | 0.33509 | 0.34172 | 0.20857 | 0.34642 | 0.29379 | 0.36769 | 0.2797 | 0.24614 | 0.3496 | 0.31769 | 0.54325 | 0.45319 | 0.35595 | 0.24117 | 0.32487 | 0.36051 | 0.30401 | 0.35319 | 0.36341 | 0.34352 | 0.41369 | 0.32487 | 0.38855
|  | 610 | 0.27073 | 0.25835 | 0.30634 | 0.41222 | 0.27379 | 0.13592 | 0.25417 | 0.38328 | 0.41277 | 0.38509 | 0.24722 | 0.3229 | 0.41528 | 0.27282 | 0.31692 | 0.32666 | 0.43392 | 0.44741 | 0.27463 | 0.35698 | 0.2507 | 0.50376 | 0.41222 | 0.23845 | 0.27393 | 0.36895 | 0.35949 | 0.2251 | 0.3549 | 0.32081 | 0.38968 | 0.27059 | 0.23706 | 0.36422 | 0.34043 | 0.54981 | 0.45353 | 0.38119 | 0.24944 | 0.31553 | 0.36964 | 0.29633 | 0.3805 | 0.39733 | 0.33222 | 0.43489 | 0.31553 | 0.39622
|  | 600 | 0.27123 | 0.26647 | 0.31216 | 0.44154 | 0.31931 | 0.15909 | 0.29464 | 0.38 | 0.44378 | 0.41687 | 0.26787 | 0.35618 | 0.45219 | 0.28034 | 0.34216 | 0.33683 | 0.46593 | 0.47855 | 0.28749 | 0.37145 | 0.26563 | 0.54737 | 0.44154 | 0.22946 | 0.27824 | 0.40496 | 0.38057 | 0.25665 | 0.37047 | 0.358 | 0.41631 | 0.27376 | 0.24068 | 0.38996 | 0.3608 | 0.55915 | 0.45486 | 0.40384 | 0.26282 | 0.32688 | 0.38575 | 0.30109 | 0.40636 | 0.43579 | 0.33137 | 0.46579 | 0.32688 | 0.40944
|  | 590 | 0.26907 | 0.27049 | 0.31222 | 0.45652 | 0.35777 | 0.18773 | 0.3224 | 0.37517 | 0.47066 | 0.44095 | 0.27982 | 0.37729 | 0.47476 | 0.29185 | 0.35466 | 0.34561 | 0.47972 | 0.50475 | 0.31123 | 0.3814 | 0.28449 | 0.58313 | 0.45652 | 0.21814 | 0.28067 | 0.43515 | 0.40219 | 0.28789 | 0.38606 | 0.3896 | 0.43756 | 0.27756 | 0.2528 | 0.40955 | 0.37644 | 0.56262 | 0.44506 | 0.41323 | 0.26681 | 0.35041 | 0.4012 | 0.30472 | 0.41945 | 0.45765 | 0.3217 | 0.48707 | 0.35041 | 0.40785
|  | 580 | 0.26274 | 0.27285 | 0.30444 | 0.46556 | 0.38984 | 0.23015 | 0.35241 | 0.36166 | 0.49146 | 0.45773 | 0.28694 | 0.39909 | 0.48904 | 0.30316 | 0.36479 | 0.34287 | 0.49516 | 0.51808 | 0.33362 | 0.37945 | 0.29946 | 0.60903 | 0.46556 | 0.21107 | 0.28139 | 0.45816 | 0.4166 | 0.31554 | 0.40037 | 0.41916 | 0.44891 | 0.28808 | 0.26345 | 0.42514 | 0.38258 | 0.55437 | 0.43183 | 0.41304 | 0.26431 | 0.37788 | 0.41275 | 0.30558 | 0.4287 | 0.47339 | 0.31014 | 0.49744 | 0.37788 | 0.39382
|  | 570 | 0.24717 | 0.26776 | 0.29546 | 0.45968 | 0.40555 | 0.27941 | 0.37061 | 0.34547 | 0.50328 | 0.46124 | 0.29234 | 0.4084 | 0.49121 | 0.30768 | 0.36535 | 0.32984 | 0.49476 | 0.51167 | 0.36123 | 0.37033 | 0.31308 | 0.62374 | 0.45968 | 0.20413 | 0.27742 | 0.47417 | 0.41962 | 0.33908 | 0.40513 | 0.43894 | 0.44845 | 0.29262 | 0.27331 | 0.43226 | 0.37771 | 0.53653 | 0.41564 | 0.40811 | 0.25967 | 0.39987 | 0.41806 | 0.30399 | 0.42388 | 0.47431 | 0.29092 | 0.49931 | 0.39987 | 0.37572
|  | 560 | 0.22542 | 0.24873 | 0.26696 | 0.42903 | 0.4001 | 0.31783 | 0.37241 | 0.31633 | 0.48292 | 0.43781 | 0.27505 | 0.39147 | 0.46619 | 0.29713 | 0.34197 | 0.3033 | 0.47264 | 0.48306 | 0.37021 | 0.34018 | 0.31043 | 0.60166 | 0.42903 | 0.19004 | 0.25887 | 0.45728 | 0.40655 | 0.34293 | 0.39297 | 0.43932 | 0.4182 | 0.28054 | 0.27437 | 0.41436 | 0.35115 | 0.49896 | 0.38598 | 0.37583 | 0.24228 | 0.40573 | 0.40038 | 0.28876 | 0.39997 | 0.44919 | 0.26025 | 0.4629 | 0.40573 | 0.33813
|  | 550 | 0.21872 | 0.24552 | 0.25921 | 0.42693 | 0.41555 | 0.38774 | 0.39278 | 0.31209 | 0.49609 | 0.44105 | 0.27953 | 0.40488 | 0.46958 | 0.30878 | 0.34235 | 0.29898 | 0.47779 | 0.48399 | 0.39581 | 0.34393 | 0.33241 | 0.62317 | 0.42693 | 0.2023 | 0.25964 | 0.46713 | 0.42117 | 0.36526 | 0.40877 | 0.46353 | 0.419 | 0.29696 | 0.28961 | 0.42794 | 0.35157 | 0.50228 | 0.38831 | 0.37088 | 0.2389 | 0.43917 | 0.41583 | 0.29293 | 0.40503 | 0.44969 | 0.25201 | 0.46453 | 0.43917 | 0.32564
|  | 540 | 0.20181 | 0.22578 | 0.23135 | 0.40377 | 0.40272 | 0.42955 | 0.39684 | 0.293 | 0.48335 | 0.42035 | 0.26752 | 0.38749 | 0.45035 | 0.29918 | 0.31575 | 0.27476 | 0.45396 | 0.45863 | 0.40016 | 0.3266 | 0.32781 | 0.61011 | 0.40377 | 0.20196 | 0.24446 | 0.45351 | 0.41131 | 0.36323 | 0.3985 | 0.45939 | 0.3982 | 0.29556 | 0.28275 | 0.4193 | 0.33339 | 0.48652 | 0.37544 | 0.34484 | 0.21975 | 0.452 | 0.40603 | 0.28003 | 0.39217 | 0.42457 | 0.22698 | 0.43874 | 0.452 | 0.30098
|  | 530 | 0.20913 | 0.22243 | 0.21942 | 0.391 | 0.39385 | 0.48717 | 0.42063 | 0.29056 | 0.48194 | 0.40922 | 0.27123 | 0.38371 | 0.43869 | 0.30165 | 0.30466 | 0.26679 | 0.44313 | 0.45643 | 0.40637 | 0.33682 | 0.33666 | 0.60837 | 0.391 | 0.23305 | 0.24319 | 0.45089 | 0.41778 | 0.37627 | 0.40209 | 0.46404 | 0.39069 | 0.30862 | 0.28882 | 0.41873 | 0.33238 | 0.49588 | 0.38958 | 0.34252 | 0.22339 | 0.47988 | 0.40859 | 0.28327 | 0.39433 | 0.4154 | 0.22402 | 0.42253 | 0.47988 | 0.2942
|  | 520 | 0.20548 | 0.21908 | 0.20046 | 0.36432 | 0.36254 | 0.51183 | 0.42812 | 0.28417 | 0.45661 | 0.37695 | 0.26101 | 0.3606 | 0.41111 | 0.28757 | 0.27753 | 0.25454 | 0.40367 | 0.4184 | 0.38666 | 0.3444 | 0.33161 | 0.57838 | 0.36432 | 0.26636 | 0.23397 | 0.42569 | 0.40755 | 0.36027 | 0.38683 | 0.44123 | 0.36918 | 0.31137 | 0.27121 | 0.40156 | 0.31752 | 0.48576 | 0.39751 | 0.3253 | 0.21859 | 0.4822 | 0.39638 | 0.27364 | 0.38925 | 0.38796 | 0.21892 | 0.3878 | 0.4822 | 0.29259
|  | 510 | 0.19919 | 0.20705 | 0.17909 | 0.32538 | 0.30256 | 0.47545 | 0.40352 | 0.26614 | 0.39188 | 0.32493 | 0.23667 | 0.30543 | 0.35515 | 0.25254 | 0.24271 | 0.22851 | 0.3417 | 0.36558 | 0.33294 | 0.34064 | 0.30241 | 0.49978 | 0.32538 | 0.28337 | 0.21838 | 0.37072 | 0.37314 | 0.31511 | 0.34548 | 0.38326 | 0.32583 | 0.29107 | 0.23259 | 0.35274 | 0.28911 | 0.45263 | 0.37797 | 0.29621 | 0.2137 | 0.44765 | 0.3473 | 0.25239 | 0.35818 | 0.33808 | 0.20463 | 0.32901 | 0.44765 | 0.274
|  | 500 | 0.20186 | 0.20548 | 0.16473 | 0.27933 | 0.24287 | 0.40264 | 0.36806 | 0.24837 | 0.32437 | 0.26995 | 0.21245 | 0.24944 | 0.30292 | 0.21687 | 0.20977 | 0.2095 | 0.27973 | 0.31029 | 0.26392 | 0.33563 | 0.26767 | 0.40787 | 0.27933 | 0.29501 | 0.20253 | 0.30842 | 0.33026 | 0.27209 | 0.30466 | 0.31579 | 0.28523 | 0.27062 | 0.18953 | 0.2993 | 0.25641 | 0.40881 | 0.34782 | 0.27048 | 0.20776 | 0.3997 | 0.29233 | 0.23161 | 0.32356 | 0.2867 | 0.19824 | 0.26928 | 0.3997 | 0.26566
|  | 490 | 0.22151 | 0.23267 | 0.18398 | 0.27539 | 0.21787 | 0.35433 | 0.37199 | 0.25604 | 0.28448 | 0.26163 | 0.2193 | 0.22618 | 0.27604 | 0.21346 | 0.20593 | 0.21748 | 0.25202 | 0.29746 | 0.23488 | 0.36316 | 0.26552 | 0.3716 | 0.27539 | 0.332 | 0.21696 | 0.29123 | 0.32291 | 0.25786 | 0.29785 | 0.28759 | 0.28201 | 0.27708 | 0.17061 | 0.27721 | 0.25475 | 0.41146 | 0.35083 | 0.28071 | 0.23423 | 0.38705 | 0.26695 | 0.2489 | 0.322 | 0.2689 | 0.21605 | 0.25604 | 0.38705 | 0.28253
|  | 480 | 0.26155 | 0.29448 | 0.22535 | 0.29148 | 0.22018 | 0.31938 | 0.40103 | 0.28414 | 0.27216 | 0.28019 | 0.24141 | 0.22086 | 0.28305 | 0.22848 | 0.23406 | 0.24794 | 0.24794 | 0.307 | 0.22344 | 0.41885 | 0.28645 | 0.36102 | 0.29148 | 0.38851 | 0.2542 | 0.29298 | 0.33462 | 0.26522 | 0.31883 | 0.28495 | 0.30251 | 0.30387 | 0.16534 | 0.27556 | 0.27679 | 0.43682 | 0.37218 | 0.31679 | 0.28155 | 0.40729 | 0.26576 | 0.2874 | 0.34496 | 0.2776 | 0.25801 | 0.2659 | 0.40729 | 0.32918
|  | 470 | 0.33596 | 0.39195 | 0.30826 | 0.34853 | 0.24912 | 0.29344 | 0.46141 | 0.33401 | 0.27876 | 0.3379 | 0.29493 | 0.24268 | 0.30886 | 0.27008 | 0.2846 | 0.30751 | 0.27607 | 0.35197 | 0.24418 | 0.50962 | 0.34374 | 0.38251 | 0.34853 | 0.46456 | 0.32622 | 0.33565 | 0.37892 | 0.31335 | 0.38012 | 0.30931 | 0.35227 | 0.3653 | 0.17921 | 0.29538 | 0.31649 | 0.50139 | 0.42503 | 0.38042 | 0.35691 | 0.4683 | 0.28206 | 0.37009 | 0.39988 | 0.31724 | 0.32922 | 0.312 | 0.4683 | 0.39315
|  | 460 | 0.35636 | 0.43194 | 0.35238 | 0.34333 | 0.25472 | 0.22838 | 0.45169 | 0.32152 | 0.24567 | 0.34772 | 0.30671 | 0.23031 | 0.29999 | 0.28119 | 0.30218 | 0.32097 | 0.26281 | 0.34443 | 0.24443 | 0.49874 | 0.34868 | 0.35225 | 0.34333 | 0.45869 | 0.36048 | 0.31919 | 0.34923 | 0.32042 | 0.38613 | 0.29052 | 0.34868 | 0.36884 | 0.179 | 0.27516 | 0.31041 | 0.47529 | 0.39477 | 0.38681 | 0.3805 | 0.44964 | 0.26364 | 0.39504 | 0.37488 | 0.31466 | 0.35156 | 0.31178 | 0.44964 | 0.39093
|  | 450 | 0.37767 | 0.4608 | 0.37988 | 0.3299 | 0.26387 | 0.17122 | 0.44318 | 0.29937 | 0.21063 | 0.35248 | 0.30798 | 0.21846 | 0.26883 | 0.28462 | 0.31203 | 0.3222 | 0.24129 | 0.33134 | 0.25265 | 0.46223 | 0.34961 | 0.3256 | 0.3299 | 0.43404 | 0.37519 | 0.30876 | 0.31503 | 0.3303 | 0.39202 | 0.27731 | 0.33264 | 0.37362 | 0.17852 | 0.24939 | 0.29036 | 0.43156 | 0.36657 | 0.37793 | 0.38393 | 0.42256 | 0.24586 | 0.40651 | 0.34608 | 0.29832 | 0.37806 | 0.30393 | 0.42256 | 0.36618
|  | 440 | 0.42338 | 0.4965 | 0.41198 | 0.31672 | 0.28749 | 0.14597 | 0.45273 | 0.28134 | 0.19367 | 0.36245 | 0.31855 | 0.2204 | 0.2605 | 0.3023 | 0.32549 | 0.32248 | 0.2339 | 0.32628 | 0.27256 | 0.42823 | 0.34751 | 0.3154 | 0.31672 | 0.4129 | 0.41578 | 0.29667 | 0.2892 | 0.35393 | 0.40726 | 0.27242 | 0.32536 | 0.38014 | 0.18686 | 0.2356 | 0.27426 | 0.41591 | 0.35183 | 0.38066 | 0.39075 | 0.40713 | 0.24884 | 0.41984 | 0.32628 | 0.29208 | 0.42639 | 0.3044 | 0.40713 | 0.33427
|  | 430 | 0.48002 | 0.51447 | 0.42562 | 0.28079 | 0.30375 | 0.14731 | 0.47285 | 0.25782 | 0.18188 | 0.35581 | 0.3228 | 0.22638 | 0.24621 | 0.3104 | 0.32306 | 0.3031 | 0.21855 | 0.30819 | 0.29018 | 0.36455 | 0.32737 | 0.29579 | 0.28079 | 0.3836 | 0.44714 | 0.28444 | 0.2526 | 0.36116 | 0.41348 | 0.26004 | 0.30362 | 0.38452 | 0.20133 | 0.23068 | 0.25678 | 0.38517 | 0.34067 | 0.37368 | 0.3746 | 0.36338 | 0.262 | 0.40957 | 0.30218 | 0.29162 | 0.47989 | 0.28757 | 0.36338 | 0.29083
|  | 420 | 0.55126 | 0.51595 | 0.42557 | 0.23923 | 0.31578 | 0.19358 | 0.50794 | 0.26393 | 0.19229 | 0.33686 | 0.33608 | 0.24724 | 0.24518 | 0.32858 | 0.32625 | 0.28138 | 0.22086 | 0.30117 | 0.30388 | 0.29147 | 0.28836 | 0.28785 | 0.23923 | 0.36168 | 0.47302 | 0.26729 | 0.22526 | 0.38173 | 0.40643 | 0.25423 | 0.27867 | 0.38134 | 0.23121 | 0.24375 | 0.24117 | 0.37901 | 0.34487 | 0.36039 | 0.35923 | 0.30492 | 0.30388 | 0.36918 | 0.29056 | 0.29108 | 0.54841 | 0.27 | 0.30492 | 0.24285
|  | 410 | 0.62447 | 0.50503 | 0.39537 | 0.19953 | 0.30043 | 0.24738 | 0.54806 | 0.27606 | 0.22199 | 0.30284 | 0.33978 | 0.27137 | 0.247 | 0.3493 | 0.31757 | 0.26274 | 0.22428 | 0.28457 | 0.29612 | 0.22707 | 0.2244 | 0.27962 | 0.19953 | 0.35806 | 0.48574 | 0.2522 | 0.19216 | 0.38649 | 0.40502 | 0.23887 | 0.27568 | 0.37786 | 0.25639 | 0.26527 | 0.23138 | 0.38687 | 0.35019 | 0.36021 | 0.32645 | 0.24027 | 0.35209 | 0.29066 | 0.3149 | 0.30589 | 0.62993 | 0.23481 | 0.24027 | 0.20803
|  | 400 | 0.71999 | 0.51604 | 0.38355 | 0.18512 | 0.29274 | 0.32678 | 0.59642 | 0.33092 | 0.28559 | 0.29626 | 0.38103 | 0.33218 | 0.28031 | 0.39736 | 0.33858 | 0.26662 | 0.28395 | 0.30179 | 0.2935 | 0.21714 | 0.17921 | 0.30606 | 0.18512 | 0.40088 | 0.5227 | 0.25821 | 0.21187 | 0.43227 | 0.4177 | 0.27968 | 0.29036 | 0.41507 | 0.32565 | 0.32804 | 0.26286 | 0.44219 | 0.36106 | 0.39623 | 0.33431 | 0.21588 | 0.45438 | 0.23548 | 0.38204 | 0.34964 | 0.70555 | 0.23184 | 0.21588 | 0.20446
|  | 390 | 0.77237 | 0.54892 | 0.38313 | 0.21486 | 0.246 | 0.37354 | 0.62016 | 0.41402 | 0.36345 | 0.31612 | 0.43183 | 0.42536 | 0.33032 | 0.48016 | 0.38513 | 0.30504 | 0.36333 | 0.31973 | 0.30728 | 0.25945 | 0.17114 | 0.35486 | 0.21486 | 0.48552 | 0.54032 | 0.29433 | 0.23155 | 0.49486 | 0.45562 | 0.32633 | 0.34303 | 0.46609 | 0.39372 | 0.40991 | 0.30329 | 0.50383 | 0.33779 | 0.46086 | 0.37242 | 0.22632 | 0.5686 | 0.19804 | 0.46422 | 0.41041 | 0.72877 | 0.24189 | 0.22632 | 0.24712
|  | 380 | 0.74594 | 0.61052 | 0.42901 | 0.28338 | 0.21518 | 0.39165 | 0.58065 | 0.48738 | 0.43356 | 0.36117 | 0.49488 | 0.52216 | 0.39939 | 0.55718 | 0.44277 | 0.37555 | 0.50164 | 0.35257 | 0.35282 | 0.35478 | 0.22747 | 0.41451 | 0.28338 | 0.58041 | 0.51319 | 0.36744 | 0.28572 | 0.58139 | 0.50397 | 0.40566 | 0.40947 | 0.55079 | 0.48074 | 0.50176 | 0.35491 | 0.54342 | 0.26667 | 0.56062 | 0.42581 | 0.33659 | 0.65795 | 0.2255 | 0.56456 | 0.47743 | 0.65353 | 0.27933 | 0.33659 | 0.30649
|  | 370 | 0.62048 | 0.68043 | 0.47414 | 0.3901 | 0.1569 | 0.32904 | 0.42512 | 0.50977 | 0.44256 | 0.42844 | 0.54086 | 0.60512 | 0.42672 | 0.64075 | 0.50658 | 0.44932 | 0.6464 | 0.38383 | 0.43077 | 0.48938 | 0.35545 | 0.48422 | 0.3901 | 0.63239 | 0.44392 | 0.46063 | 0.33444 | 0.72405 | 0.56519 | 0.50609 | 0.4868 | 0.60462 | 0.5427 | 0.51592 | 0.40706 | 0.48016 | 0.12164 | 0.65525 | 0.50584 | 0.50314 | 0.67454 | 0.30729 | 0.61863 | 0.53557 | 0.45018 | 0.33174 | 0.50314 | 0.37843
|  | 360 | 0.49819 | 0.75066 | 0.50335 | 0.50531 | 0.13421 | 0.23346 | 0.21714 | 0.4371 | 0.40925 | 0.51954 | 0.56554 | 0.60725 | 0.44041 | 0.6589 | 0.54604 | 0.49108 | 0.76048 | 0.40606 | 0.52199 | 0.67632 | 0.50788 | 0.52702 | 0.50531 | 0.60652 | 0.26032 | 0.55634 | 0.36472 | 0.82844 | 0.56186 | 0.56714 | 0.52555 | 0.6129 | 0.52825 | 0.48433 | 0.50286 | 0.28719 | 0.0422 | 0.77201 | 0.60946 | 0.68748 | 0.60198 | 0.43452 | 0.66135 | 0.61155 | 0.16169 | 0.35969 | 0.68748 | 0.45587
|  | 350 | 0.65778 | 0.89376 | 0.54452 | 0.65104 | 0.35378 | 0.25681 | 0.21501 | 0.41948 | 0.42438 | 0.6139 | 0.60152 | 0.63278 | 0.57994 | 0.66367 | 0.68512 | 0.5721 | 0.95958 | 0.59563 | 0.60789 | 1.01732 | 0.67127 | 0.63523 | 0.65104 | 0.56879 | 0.184 | 0.72998 | 0.46827 | 0.92391 | 0.52723 | 0.6747 | 0.70142 | 0.59049 | 0.43296 | 0.49242 | 0.77142 | 0.07723 | 0.34728 | 1.03522 | 0.7762 | 0.82695 | 0.48053 | 0.55334 | 0.8576 | 0.81297 | 0.19711 | 0.48482 | 0.82695 | 0.71699
|  | 340 | 1.76311 | 1.38725 | 0.69191 | 1.00368 | 1.1837 | 0.72206 | 1.03039 | 0.89399 | 0.9065 | 1.01042 | 0.94522 | 0.87255 | 1.23395 | 0.82904 | 1.1614 | 0.87892 | 1.56177 | 1.35208 | 0.71581 | 1.9152 | 0.88027 | 1.05306 | 1.00368 | 0.83395 | 0.60074 | 1.22243 | 1.00478 | 1.07782 | 0.6712 | 1.04596 | 1.36753 | 0.66569 | 0.39645 | 0.91446 | 1.6576 | 0.25441 | 1.65098 | 1.91483 | 1.28971 | 0.956 | 0.65294 | 0.78542 | 1.70588 | 1.619 | 1.33578 | 0.99387 | 0.956 | 1.53162
|  | 330 | 4.73066 | 3.00017 | 1.38883 | 2.13045 | 3.2806 | 2.27434 | 3.77412 | 2.77998 | 2.69916 | 2.34206 | 2.20086 | 1.9606 | 3.17247 | 1.76209 | 2.63438 | 2.03726 | 3.27876 | 3.42266 | 1.14293 | 4.08162 | 1.39177 | 2.46942 | 2.13045 | 2.19866 | 2.54816 | 2.66744 | 2.70724 | 1.72817 | 1.59517 | 2.27691 | 3.31354 | 1.48496 | 0.94062 | 2.61086 | 3.8509 | 1.65726 | 4.61812 | 4.23751 | 2.83325 | 1.45496 | 1.81597 | 1.38013 | 4.10635 | 3.73701 | 4.81222 | 2.52747 | 1.45496 | 3.69403
|  | 320 | 9.82519 | 6.51051 | 3.28239 | 4.59195 | 7.2074 | 5.31328 | 9.00097 | 6.9212 | 6.46753 | 5.36104 | 4.96655 | 4.63382 | 7.0392 | 4.36015 | 5.88691 | 4.73475 | 6.98836 | 7.29102 | 2.52386 | 8.1889 | 2.79483 | 5.49045 | 4.59195 | 5.37934 | 6.91985 | 5.78071 | 6.26937 | 3.5816 | 4.18298 | 5.13206 | 7.36505 | 3.85872 | 2.85364 | 6.43991 | 7.80448 | 5.19726 | 9.3046 | 8.60451 | 5.92497 | 3.07931 | 4.75243 | 2.94278 | 8.67843 | 7.86722 | 11.18792 | 5.90569 | 3.07931 | 7.72713
|  | 310 | 16.57268 | 12.34295 | 7.03236 | 8.90732 | 12.72766 | 9.97869 | 16.20339 | 13.37103 | 12.33493 | 10.69852 | 9.73459 | 9.32533 | 12.79883 | 9.30658 | 11.32474 | 9.44436 | 13.17146 | 13.00852 | 5.84023 | 14.13663 | 5.90733 | 10.607 | 8.90732 | 10.66757 | 14.00341 | 10.94731 | 11.84587 | 7.52882 | 9.43461 | 10.24721 | 13.59897 | 8.68998 | 7.03557 | 12.55103 | 13.2351 | 10.88625 | 14.77432 | 14.95243 | 10.86566 | 7.06998 | 9.89617 | 6.28551 | 15.18246 | 13.91522 | 19.58278 | 11.41984 | 7.06998 | 13.4908
|  | 300 | 22.7107 | 19.42683 | 12.31012 | 14.30117 | 18.58131 | 15.03452 | 23.10668 | 20.53439 | 18.81863 | 17.48932 | 15.39984 | 15.21161 | 19.01971 | 16.29803 | 17.90596 | 15.2544 | 20.61354 | 18.8582 | 11.7551 | 20.42742 | 11.08248 | 16.78256 | 14.30117 | 16.88249 | 22.02558 | 17.14602 | 18.18434 | 13.56424 | 16.71331 | 16.9348 | 20.54898 | 15.59078 | 13.12336 | 19.69555 | 18.44948 | 17.30494 | 18.86216 | 21.48144 | 16.38571 | 13.9157 | 16.023 | 11.43579 | 21.73607 | 20.23549 | 27.42342 | 18.03593 | 13.9157 | 19.3823
|  | 290 | 25.77195 | 25.26228 | 17.53337 | 18.79909 | 22.50284 | 18.90353 | 27.13912 | 25.65695 | 23.40221 | 23.3385 | 19.99389 | 19.96322 | 23.00841 | 22.99102 | 23.2579 | 20.08219 | 26.57867 | 22.41902 | 19.05429 | 24.48587 | 16.91119 | 21.70519 | 18.79909 | 21.67923 | 28.07351 | 22.13339 | 22.81977 | 20.00494 | 23.62686 | 22.9647 | 25.48247 | 22.30278 | 19.2243 | 25.09364 | 21.41546 | 21.79709 | 19.99935 | 25.71991 | 20.58701 | 21.8218 | 20.87773 | 16.97714 | 25.53475 | 24.37348 | 31.49424 | 23.28075 | 21.8218 | 22.92446
|  | 280 | 23.65869 | 27.25652 | 20.59387 | 20.17353 | 22.57133 | 19.75081 | 26.42651 | 26.26866 | 23.43748 | 25.54568 | 21.44094 | 21.40869 | 22.43908 | 26.98048 | 24.88632 | 21.58298 | 28.31564 | 21.40581 | 24.90928 | 23.87663 | 21.24294 | 22.77084 | 20.17353 | 23.10447 | 29.68719 | 23.30498 | 23.46546 | 24.29283 | 27.5638 | 25.92198 | 25.87894 | 26.17607 | 22.96294 | 25.94632 | 20.10025 | 22.15965 | 16.60343 | 24.96851 | 21.29514 | 27.9598 | 22.13293 | 20.82235 | 23.89771 | 23.69533 | 29.74165 | 24.53399 | 27.9598 | 21.76516
|  | 270 | 14.64546 | 22.5475 | 19.18668 | 16.20123 | 16.59113 | 15.58053 | 18.61285 | 19.66281 | 16.83773 | 21.27832 | 17.54403 | 17.214 | 15.22464 | 25.21934 | 20.25409 | 17.61333 | 23.22234 | 13.86159 | 26.42687 | 16.33243 | 21.18903 | 17.52022 | 16.20123 | 18.87728 | 24.23065 | 18.32867 | 17.6118 | 23.66675 | 25.28711 | 22.93409 | 19.08516 | 24.44566 | 21.92756 | 19.8754 | 12.72616 | 16.38937 | 8.30429 | 17.18713 | 16.55126 | 28.55673 | 17.82796 | 20.24721 | 15.23343 | 16.10557 | 19.83693 | 19.30654 | 28.55673 | 14.18398
|  | 260 | 2.43163 | 9.96684 | 11.55886 | 6.28014 | 5.10435 | 6.34128 | 5.34959 | 6.57823 | 4.53162 | 9.21753 | 7.52406 | 6.69119 | 3.30323 | 15.03154 | 8.4059 | 7.25771 | 9.77135 | 2.52037 | 19.9325 | 3.79876 | 14.17911 | 6.01922 | 6.28014 | 8.43686 | 10.50718 | 6.56177 | 5.6197 | 15.19063 | 14.43122 | 11.79943 | 5.80793 | 14.6372 | 13.74849 | 6.74612 | 2.19002 | 5.33495 | 0.7304 | 4.1076 | 6.00744 | 20.14587 | 7.18659 | 13.05709 | 2.6222 | 3.60949 | 4.60792 | 7.17571 | 20.14587 | 2.83608
|  | 250 | 4.63788 | 0.96645 | 1.53879 | 1.07767 | 2.5976 | 0.60256 | 1.98778 | 1.47177 | 2.94618 | 0.85535 | 0.74215 | 1.10076 | 4.04284 | 1.7871 | 0.89863 | 0.77289 | 0.97172 | 5.10798 | 4.92564 | 3.35215 | 2.56171 | 1.95229 | 1.07767 | 0.6841 | 0.8824 | 1.70464 | 1.8276 | 2.35298 | 1.39115 | 0.92291 | 2.09847 | 1.60186 | 1.81903 | 1.809 | 4.3806 | 0.88926 | 3.72685 | 3.53462 | 1.14984 | 4.41095 | 0.86301 | 2.11906 | 5.22685 | 3.86921 | 2.87348 | 1.32281 | 4.41095 | 3.8171